## Table 3
Table 3 — Mechanical and physical properties of bolts, screws and studs
Bolts, screws and studs — coarse thread M1,6 to M39 and fine thread M8×1 to M39×3
Source: ISO 898-1:2013(E), © ISO 2013
No. | Mechanical or physical property | Basis | Property class | [9 empty] | Notes
|  |  | 4.6 | 4.8 | 5.6 | 5.8 | 6.8 | 8.8 (d ≤ 16 mm) | 8.8 (d > 16 mm) | 9.8 | 10.9 | 12.9/12.9
1 | Tensile strength, Rm, MPa | nom. | 400 | 400 | 500 | 500 | 600 | 800 | 800 | 900 | 1000 | 1200 | c
|  | min. | 400 | 420 | 500 | 520 | 600 | 800 | 830 | 900 | 1040 | 1220
2 | Lower yield strength, ReL, MPa | nom. | 240 | — | 300 | — | — | — | — | — | — | — | c, d
|  | min. | 240 | — | 300 | — | — | — | — | — | — | —
3 | Stress at 0.2 % non-proportional elongation, Rp0.2, MPa | nom. | — | — | — | — | — | 640 | 640 | 720 | 900 | 1080 | c
|  | min. | — | — | — | — | — | 640 | 660 | 720 | 940 | 1100
4 | Stress at 0.0048d non-proportional elongation for full-size fasteners, Rpf, MPa | nom. | — | 320 | — | 400 | 480 | — | — | — | — | — | c
|  | min. | — | 340 | — | 420 | 480 | — | — | — | — | —
5 | Stress under proof load, Sp, MPa | nom. | 225 | 310 | 280 | 380 | 440 | 580 | 600 | 650 | 830 | 970 | f
5 | Proof strength ratio (Sp,nom / ReL,min or Rp0.2,min or Rpf,min) | — | 0.94 | 0.91 | 0.93 | 0.9 | 0.92 | 0.91 | 0.91 | 0.9 | 0.88 | 0.88
6 | Percentage elongation after fracture for machined test pieces, A, % | min. | 22 | — | 20 | — | — | 12 | 12 | 10 | 9 | 8
7 | Percentage reduction of area after fracture for machined test pieces, Z, % | min. | — | — | — | — | — | 52 | 52 | 48 | 48 | 44
8 | Elongation after fracture for full-size fasteners, Af | min. | — | 0.24 | — | 0.22 | 0.2 | — | — | — | — | —
9 | Head soundness |  | No fracture
10 | Vickers hardness, HV (F ≥ 98 N) | min. | 120 | 130 | 155 | 160 | 190 | 250 | 255 | 290 | 320 | 385
|  | max. | 220 | 220 | 220 | 220 | 250 | 320 | 335 | 360 | 380 | 435
11 | Brinell hardness, HBW (F = 30D²) | min. | 114 | 124 | 147 | 152 | 181 | 245 | 250 | 286 | 316 | 380
|  | max. | 209 | 209 | 209 | 209 | 238 | 316 | 331 | 355 | 375 | 429
12 | Rockwell hardness, HRB | min. | 67 | 71 | 79 | 82 | 89 | — | — | — | — | —
|  | max. | 95 | 95 | 95 | 95 | 99.5 | — | — | — | — | —
12 | Rockwell hardness, HRC | min. | — | — | — | — | — | 22 | 23 | 28 | 32 | 39
|  | max. | — | — | — | — | — | 32 | 34 | 37 | 39 | 44
13 | Surface hardness, HV 0.3 | max. | — | — | — | — | — | — | — | — | 390 | 435
14 | Non-carburization, HV 0.3 | max. | — | — | — | — | — | h | h | h | h | h | h
15 | Height of non-decarburized thread zone, E, mm | min. | — | — | — | — | — | 1/2 H1 | 1/2 H1 | 1/2 H1 | 2/3 H1 | 3/4 H1
15 | Depth of complete decarburization in the thread, G, mm | max. | — | — | — | — | — | 0.015 | 0.015 | 0.015 | 0.015 | 0.015
16 | Reduction of hardness after retempering, HV | max. | — | — | — | — | — | 20 | 20 | 20 | 20 | 20
17 | Breaking torque, MB, Nm | min. | — | — | — | — | — | in accordance with ISO 898-7
18 | Impact strength, Kv, J | min. | — | — | 27 | — | — | 27 | 27 | 27 | 27 | k | i, j, k
19 | Surface integrity |  | ISO 6157-1 | [8 empty] | ISO 6157-3 | l
Notes
a Not applicable to structural bolting.
b For structural bolting, d ≥ M12.
c Nominal values are given only for the purpose of the property-class designation system (see Clause 5).
d Where the lower yield strength, ReL, cannot be determined, the stress at 0,2 % non-proportional elongation, Rp0,2, may be measured instead.
e For property classes 4.8, 5.8 and 6.8, the Rpf,min values are under investigation. The values shown were current at publication and are for calculating the proof strength ratio only — they are not test values.
f Proof loads are specified in Tables 5 and 7.
g Hardness determined at the end of a fastener shall not exceed 250 HV, 238 HBW or 99,5 HRB.
h Surface hardness shall not exceed the measured base metal hardness by more than 30 Vickers points (both determined at HV 0,3).
i Values determined at a test temperature of −20 °C.
j Applies to d ≥ 16 mm.
k The Kv value for property class 12.9/12.9 is under investigation.
l ISO 6157-3 may apply instead of ISO 6157-1 by agreement between the manufacturer and the purchaser.

## Table 4
Table 4 — Minimum ultimate tensile loads
ISO metric coarse pitch thread
Source: ISO 898-1:2013(E), © ISO 2013
Property class
|  | 4.6 | 4.8 | 5.6 | 5.8 | 6.8 | 8.8 | 9.8 | 10.9 | 12.9/12.9
Minimum ultimate tensile load, Fm,min (As,nom × Rm,min), N
M3x0.5 | 5.03 | 2010 | 2110 | 2510 | 2620 | 3020 | 4020 | 4530 | 5230 | 6140
M3.5x0.6 | 6.78 | 2710 | 2850 | 3390 | 3530 | 4070 | 5420 | 6100 | 7050 | 8270
M4x0.7 | 8.78 | 3510 | 3690 | 4390 | 4570 | 5270 | 7020 | 7900 | 9130 | 10700
M5x0.8 | 14.2 | 5680 | 5960 | 7100 | 7380 | 8520 | 11350 | 12800 | 14800 | 17300
M6x1 | 20.1 | 8040 | 8440 | 10000 | 10400 | 12100 | 16100 | 18100 | 20900 | 24500
M7x1 | 28.9 | 11600 | 12100 | 14400 | 15000 | 17300 | 23100 | 26000 | 30100 | 35300
M8x1.25 | 36.6 | 14600 | 15400 | 18300 | 19000 | 22000 | 29200 | 32900 | 38100 | 44600
M10x1.5 | 58 | 23200 | 24400 | 29000 | 30200 | 34800 | 46400 | 52200 | 60300 | 70800
M12x1.75 | 84.3 | 33700 | 35400 | 42200 | 43800 | 50600 | 67400 | 75900 | 87700 | 103000
M14x2 | 115 | 46000 | 48300 | 57500 | 59800 | 69000 | 92000 | 104000 | 120000 | 140000
M16x2 | 157 | 62800 | 65900 | 78500 | 81600 | 94000 | 125000 | 141000 | 163000 | 192000
M18x2.5 | 192 | 76800 | 80600 | 96000 | 99800 | 115000 | 159000 | — | 200000 | 234000
M20x2.5 | 245 | 98000 | 103000 | 122000 | 127000 | 147000 | 203000 | — | 255000 | 299000
M22x2.5 | 303 | 121000 | 127000 | 152000 | 158000 | 182000 | 252000 | — | 315000 | 370000
M24x3 | 353 | 141000 | 148000 | 176000 | 184000 | 212000 | 293000 | — | 367000 | 431000
M27x3 | 459 | 184000 | 193000 | 230000 | 239000 | 275000 | 381000 | — | 477000 | 560000
M30x3.5 | 561 | 224000 | 236000 | 280000 | 292000 | 337000 | 466000 | — | 583000 | 684000
M33x3.5 | 694 | 278000 | 292000 | 347000 | 361000 | 416000 | 576000 | — | 722000 | 847000
M36x4 | 817 | 327000 | 343000 | 408000 | 425000 | 490000 | 678000 | — | 850000 | 997000
M39x4 | 976 | 390000 | 410000 | 488000 | 508000 | 586000 | 810000 | — | 1020000 | 1200000
Notes
a Where no thread pitch is indicated in a thread designation, coarse pitch is specified.
b To calculate As,nom, see 9.1.6.1.
c For fasteners with thread tolerance 6az in accordance with ISO 965-4 subject to hot dip galvanizing, reduced values in accordance with ISO 10684:2004, Annex A, apply. (Marked cells: M8, M10 — columns 4.6, 5.6, 8.8, 10.9)
d For structural bolting: 70 000 N (for M12), 95 500 N (for M14) and 130 000 N (for M16), instead of the table value in the 8.8 column.

## Table 5
Table 5 — Proof loads
ISO metric coarse pitch thread
Source: ISO 898-1:2013(E), © ISO 2013
Property class
|  | 4.6 | 4.8 | 5.6 | 5.8 | 6.8 | 8.8 | 9.8 | 10.9 | 12.9/12.9
Proof load, Fp (As,nom × Sp,nom), N
M3x0.5 | 5.03 | 1130 | 1560 | 1410 | 1910 | 2210 | 2920 | 3270 | 4180 | 4880
M3.5x0.6 | 6.78 | 1530 | 2100 | 1900 | 2580 | 2980 | 3940 | 4410 | 5630 | 6580
M4x0.7 | 8.78 | 1980 | 2720 | 2460 | 3340 | 3860 | 5100 | 5710 | 7290 | 8520
M5x0.8 | 14.2 | 3200 | 4400 | 3980 | 5400 | 6250 | 8230 | 9230 | 11800 | 13800
M6x1 | 20.1 | 4520 | 6230 | 5630 | 7640 | 8840 | 11600 | 13100 | 16700 | 19500
M7x1 | 28.9 | 6500 | 8960 | 8090 | 11000 | 12700 | 16800 | 18800 | 24000 | 28000
M8x1.25 | 36.6 | 8240 | 11400 | 10200 | 13900 | 16100 | 21200 | 23800 | 30400 | 35500
M10x1.5 | 58 | 13000 | 18000 | 16200 | 22000 | 25500 | 33700 | 37700 | 48100 | 56300
M12x1.75 | 84.3 | 19000 | 26100 | 23600 | 32000 | 37100 | 48900 | 54800 | 70000 | 81800
M14x2 | 115 | 25900 | 35600 | 32200 | 43700 | 50600 | 66700 | 74800 | 95500 | 112000
M16x2 | 157 | 35300 | 48700 | 44000 | 59700 | 69100 | 91000 | 102000 | 130000 | 152000
M18x2.5 | 192 | 43200 | 59500 | 53800 | 73000 | 84500 | 115000 | — | 159000 | 186000
M20x2.5 | 245 | 55100 | 76000 | 68600 | 93100 | 108000 | 147000 | — | 203000 | 238000
M22x2.5 | 303 | 68200 | 93900 | 84800 | 115000 | 133000 | 182000 | — | 252000 | 294000
M24x3 | 353 | 79400 | 109000 | 98800 | 134000 | 155000 | 212000 | — | 293000 | 342000
M27x3 | 459 | 103000 | 142000 | 128000 | 174000 | 202000 | 275000 | — | 381000 | 445000
M30x3.5 | 561 | 126000 | 174000 | 157000 | 213000 | 247000 | 337000 | — | 466000 | 544000
M33x3.5 | 694 | 156000 | 215000 | 194000 | 264000 | 305000 | 416000 | — | 576000 | 673000
M36x4 | 817 | 184000 | 253000 | 229000 | 310000 | 359000 | 490000 | — | 678000 | 792000
M39x4 | 976 | 220000 | 303000 | 273000 | 371000 | 429000 | 586000 | — | 810000 | 947000
Notes
a Where no thread pitch is indicated in a thread designation, coarse pitch is specified.
b To calculate As,nom, see 9.1.6.1.
c For fasteners with thread tolerance 6az in accordance with ISO 965-4 subject to hot dip galvanizing, reduced values in accordance with ISO 10684:2004, Annex A, apply. (Marked cells: M8, M10 — columns 4.6, 5.6, 8.8, 10.9)
d For structural bolting: 50 700 N (for M12), 68 800 N (for M14) and 94 500 N (for M16), instead of the table value in the 8.8 column.

## Table 6
Table 6 — Minimum ultimate tensile loads
ISO metric fine pitch thread
Source: ISO 898-1:2013(E), © ISO 2013
Property class
|  | 4.6 | 4.8 | 5.6 | 5.8 | 6.8 | 8.8 | 9.8 | 10.9 | 12.9/12.9
Minimum ultimate tensile load, Fm,min (As,nom × Rm,min), N
M8x1 | 39.2 | 15700 | 16500 | 19600 | 20400 | 23500 | 31360 | 35300 | 40800 | 47800
M10x1.25 | 61.2 | 24500 | 25700 | 30600 | 31800 | 36700 | 49000 | 55100 | 63600 | 74700
M10x1 | 64.5 | 25800 | 27100 | 32300 | 33500 | 38700 | 51600 | 58100 | 67100 | 78700
M12x1.5 | 88.1 | 35200 | 37000 | 44100 | 45800 | 52900 | 70500 | 79300 | 91600 | 107000
M12x1.25 | 92.1 | 36800 | 38700 | 46100 | 47900 | 55300 | 73700 | 82900 | 95800 | 112000
M14x1.5 | 125 | 50000 | 52500 | 62500 | 65000 | 75000 | 100000 | 112000 | 130000 | 152000
M16x1.5 | 167 | 66800 | 70100 | 83500 | 86800 | 100000 | 134000 | 150000 | 174000 | 204000
M18x1.5 | 216 | 86400 | 90700 | 108000 | 112000 | 130000 | 179000 | — | 225000 | 264000
M20x1.5 | 272 | 109000 | 114000 | 136000 | 141000 | 163000 | 226000 | — | 283000 | 332000
M22x1.5 | 333 | 133000 | 140000 | 166000 | 173000 | 200000 | 276000 | — | 346000 | 406000
M24x2 | 384 | 154000 | 161000 | 192000 | 200000 | 230000 | 319000 | — | 399000 | 469000
M27x2 | 496 | 198000 | 208000 | 248000 | 258000 | 298000 | 412000 | — | 516000 | 605000
M30x2 | 621 | 248000 | 261000 | 310000 | 323000 | 373000 | 515000 | — | 646000 | 758000
M33x2 | 761 | 304000 | 320000 | 380000 | 396000 | 457000 | 632000 | — | 791000 | 928000
M36x3 | 865 | 346000 | 363000 | 432000 | 450000 | 519000 | 718000 | — | 900000 | 1055000
M39x3 | 1030 | 412000 | 433000 | 515000 | 536000 | 618000 | 855000 | — | 1070000 | 1260000
Notes
a To calculate As,nom, see 9.1.6.1.

## Table 7
Table 7 — Proof loads
ISO metric fine pitch thread
Source: ISO 898-1:2013(E), © ISO 2013
Property class
|  | 4.6 | 4.8 | 5.6 | 5.8 | 6.8 | 8.8 | 9.8 | 10.9 | 12.9/12.9
Proof load, Fp (As,nom × Sp,nom), N
M8x1 | 39.2 | 8820 | 12200 | 11000 | 14900 | 17200 | 22700 | 25500 | 32500 | 38000
M10x1.25 | 61.2 | 13800 | 19000 | 17100 | 23300 | 26900 | 35500 | 39800 | 50800 | 59400
M10x1 | 64.5 | 14500 | 20000 | 18100 | 24500 | 28400 | 37400 | 41900 | 53500 | 62700
M12x1.5 | 88.1 | 19800 | 27300 | 24700 | 33500 | 38800 | 51100 | 57300 | 73100 | 85500
M12x1.25 | 92.1 | 20700 | 28600 | 25800 | 35000 | 40500 | 53400 | 59900 | 76400 | 89300
M14x1.5 | 125 | 28100 | 38800 | 35000 | 47500 | 55000 | 72500 | 81200 | 104000 | 121000
M16x1.5 | 167 | 37600 | 51800 | 46800 | 63500 | 73500 | 96900 | 109000 | 139000 | 162000
M18x1.5 | 216 | 48600 | 67000 | 60500 | 82100 | 95000 | 130000 | — | 179000 | 210000
M20x1.5 | 272 | 61200 | 84300 | 76200 | 103000 | 120000 | 163000 | — | 226000 | 264000
M22x1.5 | 333 | 74900 | 103000 | 93200 | 126000 | 146000 | 200000 | — | 276000 | 323000
M24x2 | 384 | 86400 | 119000 | 108000 | 146000 | 169000 | 230000 | — | 319000 | 372000
M27x2 | 496 | 112000 | 154000 | 139000 | 188000 | 218000 | 298000 | — | 412000 | 481000
M30x2 | 621 | 140000 | 192000 | 174000 | 236000 | 273000 | 373000 | — | 515000 | 602000
M33x2 | 761 | 171000 | 236000 | 213000 | 289000 | 335000 | 457000 | — | 632000 | 738000
M36x3 | 865 | 195000 | 268000 | 242000 | 329000 | 381000 | 519000 | — | 718000 | 839000
M39x3 | 1030 | 232000 | 319000 | 288000 | 391000 | 453000 | 618000 | — | 855000 | 999000
Notes
a To calculate As,nom, see 9.1.6.1.